## Sheet1
Z | element | K | L | M
6 | C | 0.001 | 0 | 0
7 | N | 0.002 | 0 | 0
8 | O | 0.003 | 0 | 0
9 | F | 0.005 | 0 | 0
10 | Ne | 0.008 | 0 | 0
11 | Na | 0.013 | 0 | 0
12 | Mg | 0.019 | 0 | 0
13 | AI | 0.026 | 0 | 0
14 | Si | 0.036 | 0 | 0
15 | P | 0.047 | 0 | 0
16 | S | 0.061 | 0 | 0
17 | CI | 0.078 | 0 | 0
18 | Ar | 0.097 | 0 | 0
19 | K | 0.118 | 0 | 0
20 | Ca | 0.142 | 0.001 | 0
21 | Sc | 0.168 | 0.001 | 0
22 | Ti | 0.197 | 0.001 | 0
23 | V | 0.227 | 0.002 | 0
24 | Cr | 0.258 | 0.002 | 0
25 | Mn | 0.291 | 0.003 | 0
26 | Fe | 0.324 | 0.003 | 0
27 | Co | 0.358 | 0.004 | 0
28 | Ni | 0.392 | 0.005 | 0
29 | Cu | 0.425 | 0.006 | 0
30 | Zn | 0.458 | 0.007 | 0
31 | Ga | 0.489 | 0.009 | 0
32 | Ge | 0.52 | 0.01 | 0
33 | As | 0.549 | 0.012 | 0
34 | Se | 0.577 | 0.014 | 0
35 | Br | 0.604 | 0.016 | 0
36 | Kr | 0.629 | 0.019 | 0
37 | Rb | 0.653 | 0.021 | 0.001
38 | Sr | 0.675 | 0.024 | 0.001
39 | Y | 0.695 | 0.027 | 0.001
40 | Zr | 0.715 | 0.031 | 0.001
41 | Nb | 0.732 | 0.035 | 0.001
42 | Mo | 0.749 | 0.039 | 0.001
43 | Tc | 0.765 | 0.043 | 0.001
44 | Ru | 0.779 | 0.047 | 0.001
45 | Rh | 0.792 | 0.052 | 0.001
46 | Pd | 0.805 | 0.058 | 0.001
47 | Ag | 0.816 | 0.063 | 0.002
48 | Cd | 0.827 | 0.069 | 0.002
49 | 1n | 0.836 | 0.075 | 0.002
50 | Sn | 0.845 | 0.081 | 0.002
51 | Sb | 0.854 | 0.088 | 0.002
52 | Te | 0.862 | 0.095 | 0.003
53 | I | 0.869 | 0.102 | 0.003
54 | Xe | 0.876 | 0.11 | 0.003
55 | Cs | 0.882 | 0.118 | 0.004
56 | Ba | 0.888 | 0.126 | 0.004
57 | La | 0.893 | 0.135 | 0.004
58 | Ce | 0.898 | 0.143 | 0.005
59 | Pr | 0.902 | 0.152 | 0.005
60 | Nd | 0.907 | 0.161 | 0.006
61 | Pm | 0.911 | 0.171 | 0.006
62 | Sm | 0.915 | 0.18 | 0.007
63 | Eu | 0.918 | 0.19 | 0.007
64 | Gd | 0.921 | 0.2 | 0.008
65 | Tb | 0.924 | 0.21 | 0.009
66 | Dy | 0.927 | 0.22 | 0.009
67 | Ho | 0.93 | 0.231 | 0.01
68 | Er | 0.932 | 0.24 | 0.011
69 | Tm | 0.934 | 0.251 | 0.012
70 | Yb | 0.937 | 0.262 | 0.013
71 | Lu | 0.939 | 0.272 | 0.014
72 | Hf | 0.941 | 0.283 | 0.015
73 | Ta | 0.942 | 0.293 | 0.016
74 | W | 0.944 | 0.304 | 0.018
75 | Re | 0.945 | 0.314 | 0.019
76 | 0s | 0.947 | 0.325 | 0.02
77 | 1r | 0.948 | 0.335 | 0.022
78 | Pt | 0.949 | 0.345 | 0.024
79 | Au | 0.951 | 0.356 | 0.026
80 | Hg | 0.952 | 0.366 | 0.028
81 | Tl | 0.953 | 0.376 | 0.03
82 | Pb | 0.954 | 0.386 | 0.032
83 | Bi | 0.954 | 0.396 | 0.034
84 | Po | 0.955 | 0.405 | 0.037
85 | At | 0.956 | 0.415 | 0.04
86 | Rn | 0.957 | 0.425 | 0.043
87 | Fr | 0.957 | 0.434 | 0.046
88 | Ra | 0.958 | 0.443 | 0.049
89 | Ac | 0.958 | 0.452 | 0.052
90 | Th | 0.959 | 0.461 | 0.056
91 | Pa | 0.959 | 0.469 | 0.06
92 | U | 0.96 | 0.478 | 0.064
93 | Np | 0.96 | 0.486 | 0.068
94 | Pu | 0.96 | 0.494 | 0.073
95 | Am | 0.96 | 0.502 | 0.077
96 | Cm | 0.961 | 0.51 | 0.083
97 | Bk | 0.961 | 0.517 | 0.088
98 | Cf | 0.961 | 0.524 | 0.093
99 | Es | 0.961 | 0.531 | 0.099
100 | Fm | 0.961 | 0.538 | 0.106